## Literature data
Cement grade | cement (kg in a m^3 mixture) | water (kg in a m^3 mixture) | sand (kg in a m^3 mixture) | natrual aggreate (kg in a m^3 mixture) | recycled aggrate (kg in a m^3 mixture) | fly ash (kg in a m^3 mixture) | silica fume (kg in a m^3 mixture) | slag (kg in a m^3 mixture) | slump (mm) | 28d compressive strength (Mpa) | 28d compressive strength predicted (Mpa) | Training set or test set | Source
42.5 | 384 | 146 | 765 | 935 | 0 | 106 | 0 | 130 | 260 | 92.1 | 87.0964 | Training set | 高强自密实混凝土制备技术及工程应用
42.5 | 384 | 146 | 720 | 955 | 0 | 88 | 0 | 118 | 245 | 91.3 | 84.58961 | Test set | 高强自密实混凝土制备技术及工程应用
42.5 | 283 | 155 | 856 | 927 | 0 | 129 | 0 | 103 | 245 | 91.1 | 86.23994 | Training set | 高强自密实混凝土制备技术及工程应用
52.5 | 450 | 189 | 720 | 890 | 0 | 0 | 60 | 190 | 240 | 90 | 87.37095 | Training set | 掺超细矿渣粉高性能混凝土的研究_杭美艳
52.5 | 400 | 189 | 720 | 890 | 0 | 0 | 90 | 210 | 260 | 89 | 88.66086 | Training set | 掺超细矿渣粉高性能混凝土的研究_杭美艳
52.5 | 400 | 189 | 630 | 980 | 0 | 0 | 30 | 270 | 230 | 89 | 88.41576 | Training set | 掺超细矿渣粉高性能混凝土的研究_杭美艳
52.5 | 500 | 189 | 580 | 1030 | 0 | 0 | 60 | 140 | 250 | 88.8 | 86.2199 | Test set | 掺超细矿渣粉高性能混凝土的研究_杭美艳
52.5 | 400 | 195 | 630 | 980 | 0 | 0 | 30 | 270 | 220 | 88.6 | 88.49656 | Training set | 掺超细矿渣粉高性能混凝土的研究_杭美艳
52.5 | 400 | 189 | 670 | 940 | 0 | 0 | 60 | 240 | 240 | 88 | 87.90773 | Training set | 掺超细矿渣粉高性能混凝土的研究_杭美艳
52.5 | 450 | 189 | 580 | 1030 | 0 | 0 | 30 | 220 | 240 | 88 | 89.40301 | Training set | 掺超细矿渣粉高性能混凝土的研究_杭美艳
42.5 | 384 | 146 | 720 | 955 | 0 | 88 | 0 | 118 | 235 | 86.9 | 83.84603 | Test set | 高强自密实混凝土制备技术及工程应用
42.5 | 294 | 155 | 841 | 912 | 0 | 107 | 0 | 134 | 270 | 86.1 | 85.04984 | Training set | 高强自密实混凝土制备技术及工程应用
42.5 | 370 | 144.3 | 714.1 | 1187.7 | 0 | 0 | 0 | 0 | 190 | 85.8 | 82.95171 | Training set | Mix proportions for high strength concrete
42.5 | 518 | 151 | 578 | 0 | 1119 | 0 | 62 | 0 | 30 | 84.4 | 84.95836 | Training set | 再生骨料混凝土性能的研究_沈大钦
42.5 | 340 | 153 | 720.8 | 1190 | 0 | 0 | 0 | 0 | 160 | 83.8 | 76.79541 | Training set | Mix proportions for high strength concrete
42.5 | 427.5 | 159.6 | 525 | 1170 | 0 | 114 | 28.5 | 0 | 10 | 83.6 | 79.54129 | Training set | 再生混凝土高强化配制方法及力学性能试验研究
52.5 | 500 | 150 | 700 | 1150 | 0 | 0 | 0 | 0 | 45 | 83.5 | 75.90739 | Test set | 高性能混凝土的强度与渗透性的关系
42.5 | 384 | 146 | 702 | 970 | 0 | 88 | 0 | 118 | 255 | 83.1 | 85.09207 | Training set | 高强自密实混凝土制备技术及工程应用
52.5 | 500 | 189 | 720 | 890 | 0 | 0 | 30 | 170 | 220 | 83 | 84.21148 | Training set | 掺超细矿渣粉高性能混凝土的研究_杭美艳
52.5 | 500 | 189 | 670 | 940 | 0 | 0 | 0 | 200 | 220 | 82 | 82.80196 | Training set | 掺超细矿渣粉高性能混凝土的研究_杭美艳
42.5 | 465 | 173.6 | 525 | 0 | 1170 | 124 | 31 | 0 | 5 | 80.7 | 75.73351 | Training set | 再生混凝土高强化配制方法及力学性能试验研究
42.5 | 384 | 146 | 720 | 955 | 0 | 88 | 0 | 118 | 235 | 80.2 | 80.59041 | Training set | 再生骨料混凝土性能的研究_沈大钦
52.5 | 558 | 190 | 560 | 1020 | 0 | 124 | 0 | 0 | 170 | 80.2 | 81.66149 | Training set | 再生骨料混凝土性能的研究_沈大钦
42.5 | 518 | 151 | 578 | 783 | 336 | 0 | 62 | 0 | 41 | 80.2 | 83.84603 | Training set | 再生骨料混凝土性能的研究_沈大钦
42.5 | 336 | 144 | 712 | 1068 | 0 | 48 | 20 | 76 | 237 | 80.1 | 81.1975 | Training set | 粗骨料对高性能混凝土性能影响的试验研究
52.5 | 550 | 189 | 580 | 1030 | 0 | 0 | 90 | 60 | 260 | 80 | 83.80449 | Training set | 掺超细矿渣粉高性能混凝土的研究_杭美艳
52.5 | 550 | 189 | 630 | 980 | 0 | 0 | 60 | 90 | 240 | 80 | 81.39087 | Training set | 掺超细矿渣粉高性能混凝土的研究_杭美艳
52.5 | 500 | 189 | 630 | 980 | 0 | 0 | 90 | 110 | 240 | 80 | 82.58653 | Training set | 掺超细矿渣粉高性能混凝土的研究_杭美艳
52.5 | 450 | 189 | 670 | 940 | 0 | 0 | 90 | 160 | 220 | 80 | 79.55368 | Test set | 掺超细矿渣粉高性能混凝土的研究_杭美艳
52.5 | 450 | 189 | 630 | 980 | 0 | 0 | 0 | 250 | 230 | 79 | 81.28075 | Training set | 掺超细矿渣粉高性能混凝土的研究_杭美艳
42.5 | 427.5 | 182.4 | 525 | 1170 | 0 | 114 | 28.5 | 0 | 55 | 78.6 | 72.19802 | Training set | 再生混凝土高强化配制方法及力学性能试验研究
42.5 | 390 | 145.6 | 525 | 0 | 1170 | 104 | 26 | 0 | 5 | 78.6 | 71.30561 | Test set | 再生混凝土高强化配制方法及力学性能试验研究
52.5 | 550 | 189 | 670 | 940 | 0 | 0 | 30 | 120 | 220 | 78 | 80.11971 | Training set | 高性能混凝土的强度与渗透性的关系
52.5 | 500 | 165 | 700 | 1150 | 0 | 0 | 0 | 0 | 150 | 78 | 79.17128 | Training set | 高性能混凝土的强度与渗透性的关系
42.5 | 518 | 151 | 578 | 1119 | 0 | 0 | 62 | 0 | 60 | 77.6 | 78.61296 | Training set | 高性能混凝土的强度与渗透性的关系
52.5 | 350 | 195 | 700 | 1150 | 0 | 150 | 0 | 0 | 20 | 77.6 | 79.21128 | Training set | 高性能混凝土的强度与渗透性的关系
52.5 | 350 | 150 | 700 | 1150 | 0 | 150 | 0 | 0 | 50 | 77.5 | 78.76293 | Training set | 高性能混凝土的强度与渗透性的关系
42.5 | 443 | 149 | 826 | 864 | 0 | 66 | 36 | 54 | 275 | 77.2 | 78.44138 | Training set | C80自密实混凝土配制研究
42.5 | 427.5 | 159.6 | 525 | 351 | 819 | 114 | 28.5 | 0 | 5 | 76.9 | 71.55969 | Training set | 再生混凝土高强化配制方法及力学性能试验研究
42.5 | 380 | 160.46 | 790 | 0 | 948 | 100 | 50 | 0 | 150 | 76.8 | 80.16526 | Training set | 再生混凝土高强化配制方法及力学性能试验研究
52.5 | 550 | 189 | 720 | 890 | 0 | 0 | 0 | 150 | 200 | 76.3 | 78.08198 | Training set | 掺超细矿渣粉高性能混凝土的研究_杭美艳
42.5 | 438 | 151 | 826 | 864 | 0 | 53 | 36 | 65 | 270 | 76.1 | 75.31817 | Training set | 再生混凝土高强化配制方法及力学性能试验研究
42.5 | 336 | 153 | 722 | 1083 | 0 | 48 | 0 | 96 | 242 | 76.1 | 77.46139 | Training set | 再生混凝土高强化配制方法及力学性能试验研究
42.5 | 427.5 | 159.6 | 525 | 819 | 351 | 114 | 28.5 | 0 | 10 | 76.1 | 78.95448 | Training set | 再生混凝土高强化配制方法及力学性能试验研究
52.5 | 400 | 189 | 580 | 1030 | 0 | 0 | 0 | 300 | 220 | 76 | 77.97442 | Training set | Influence of mineral admixtures on mechanical properties of high-performance concrete
42.5 | 465 | 223.2 | 525 | 351 | 819 | 124 | 31 | 0 | 45 | 75.7 | 75.03121 | Training set | 再生混凝土高强化配制方法及力学性能试验研究
52.5 | 350 | 140 | 813.6 | 887.7 | 0 | 175 | 58.3 | 0 | 300 | 75.5 | 76.25092 | Training set | 高性能混凝土强度与耐久性研究-钟含
42.5 | 448 | 152 | 826 | 864 | 0 | 41 | 47 | 53 | 260 | 75.2 | 75.77824 | Test set | C80自密实混凝土配制研究
42.5 | 412 | 153 | 826 | 864 | 0 | 65 | 47 | 65 | 260 | 74.9 | 76.09813 | Training set | C80自密实混凝土配制研究
42.5 | 465 | 155 | 826 | 864 | 0 | 41 | 35 | 41 | 240 | 74.6 | 74.41359 | Training set | C80自密实混凝土配制研究
42.5 | 283 | 155 | 856 | 927 | 0 | 103 | 0 | 129 | 240 | 74.5 | 78.41245 | Training set | 高强自密实混凝土制备技术及工程应用
42.5 | 424 | 152 | 826 | 864 | 0 | 65 | 59 | 41 | 260 | 74.4 | 73.5852 | Training set | 高性能混凝土的强度与渗透性的关系
52.5 | 540 | 190 | 590 | 1050 | 0 | 90 | 0 | 0 | 190 | 74.4 | 74.4819 | Training set | 高性能混凝土的强度与渗透性的关系
52.5 | 350 | 150 | 700 | 1150 | 0 | 0 | 0 | 150 | 50 | 74.4 | 69.96252 | Test set | 高性能混凝土的强度与渗透性的关系
42.5 | 441 | 155 | 826 | 864 | 0 | 52 | 46 | 41 | 270 | 74.2 | 75.45964 | Training set | C80自密实混凝土配制研究
42.5 | 350 | 165 | 668 | 1032 | 0 | 50 | 0 | 100 | 235 | 74.1 | 74.5644 | Training set | C60细石混凝土施工配合比设计
52.5 | 323.1 | 140 | 813.6 | 887.7 | 0 | 161.6 | 53.9 | 0 | 300 | 74 | 75.35477 | Training set | 高性能混凝土的强度与渗透性的关系
52.5 | 500 | 180 | 700 | 1150 | 0 | 0 | 0 | 0 | 150 | 74 | 76.28747 | Training set | 高性能混凝土的强度与渗透性的关系
42.5 | 421 | 154 | 826 | 864 | 0 | 41 | 59 | 64 | 275 | 73.7 | 69.48575 | Training set | 再生混凝土高强化配制方法及力学性能试验研究
42.5 | 390 | 187.2 | 525 | 351 | 819 | 104 | 26 | 0 | 20 | 73.7 | 75.73796 | Training set | 再生混凝土高强化配制方法及力学性能试验研究
52.5 | 350 | 165 | 700 | 1150 | 0 | 0 | 0 | 150 | 115 | 73.2 | 73.30269 | Training set | 高性能混凝土的强度与渗透性的关系
42.5 | 320 | 159.14 | 870 | 0 | 887 | 150 | 75 | 0 | 120 | 73.1 | 75.09075 | Training set | 高性能混凝土的强度与渗透性的关系
42.5 | 440 | 162.48 | 740 | 0 | 1041 | 50 | 25 | 0 | 68 | 72.9 | 74.84016 | Training set | 高性能混凝土的强度与渗透性的关系
42.5 | 432 | 193 | 578 | 0 | 1119 | 0 | 55 | 0 | 60 | 72.8 | 69.19255 | Training set | 再生混凝土高强化配制方法及力学性能试验研究
42.5 | 465 | 198.4 | 525 | 351 | 819 | 124 | 31 | 0 | 10 | 72.8 | 75.60142 | Training set | 再生混凝土高强化配制方法及力学性能试验研究
42.5 | 419 | 155 | 826 | 864 | 0 | 52 | 58 | 52 | 270 | 72.6 | 74.94891 | Training set | 高性能混凝土的强度与渗透性的关系
52.5 | 350 | 180 | 700 | 1150 | 0 | 150 | 0 | 0 | 125 | 72.6 | 74.94966 | Training set | 高性能混凝土的强度与渗透性的关系
52.5 | 350 | 180 | 700 | 1150 | 0 | 0 | 0 | 150 | 160 | 72.4 | 73.52377 | Training set | 高性能混凝土的强度与渗透性的关系
52.5 | 500 | 195 | 700 | 1150 | 0 | 0 | 0 | 0 | 20 | 72.4 | 73.63544 | Training set | 高性能混凝土的强度与渗透性的关系
42.5 | 420 | 180.46 | 790 | 0 | 948 | 50 | 75 | 0 | 195 | 72.2 | 73.27618 | Training set | 高性能混凝土的强度与渗透性的关系
42.5 | 427.5 | 159.6 | 525 | 0 | 1170 | 114 | 28.5 | 0 | 5 | 71.9 | 74.68998 | Training set | 再生混凝土高强化配制方法及力学性能试验研究
42.5 | 480 | 178.92 | 860 | 0 | 876 | 0 | 50 | 0 | 54 | 71.6 | 73.68974 | Training set | 再生混凝土高强化配制方法及力学性能试验研究
42.5 | 390 | 166.4 | 525 | 1170 | 0 | 104 | 26 | 0 | 45 | 71.6 | 74.07307 | Training set | 再生混凝土高强化配制方法及力学性能试验研究
52.5 | 350 | 165 | 700 | 1150 | 0 | 150 | 0 | 0 | 145 | 71.2 | 73.26761 | Training set | Influence of mineral admixtures on mechanical properties of high-performance concrete
52.5 | 495 | 190 | 610 | 1076 | 0 | 82.5 | 0 | 0 | 180 | 70.5 | 69.12298 | Test set | 掺粉煤灰高性能混凝土的研制与应用技术_纪花
42.5 | 432 | 193 | 578 | 783 | 336 | 0 | 55 | 0 | 80 | 70.2 | 73.03547 | Training set | 再生混凝土高强化配制方法及力学性能试验研究
42.5 | 465 | 198.4 | 525 | 0 | 1170 | 124 | 31 | 0 | 5 | 70.2 | 72.02281 | Training set | 再生混凝土高强化配制方法及力学性能试验研究
42.5 | 390 | 187.2 | 525 | 0 | 1170 | 104 | 26 | 0 | 5 | 70 | 62.03613 | Training set | 再生混凝土高强化配制方法及力学性能试验研究
52.5 | 540 | 172.8 | 556.2 | 999 | 0 | 70 | 0 | 0 | 202 | 69.4 | 71.25101 | Training set | 掺粉煤灰高性能混凝土的研制与应用技术_纪花
52.5 | 533 | 155 | 599 | 1113 | 0 | 0 | 0 | 0 | 185 | 69.2 | 71.77305 | Training set | 再生混凝土高强化配制方法及力学性能试验研究
42.5 | 465 | 223.2 | 525 | 0 | 1170 | 124 | 31 | 0 | 5 | 69.2 | 68.47922 | Training set | 再生混凝土高强化配制方法及力学性能试验研究
52.5 | 320.8 | 140 | 813.6 | 887.7 | 0 | 145.8 | 58.3 | 58.3 | 300 | 69.1 | 70.43866 | Training set | 高性能混凝土强度与耐久性研究-钟含
42.5 | 465 | 173.6 | 525 | 819 | 351 | 124 | 31 | 0 | 20 | 69 | 68.37197 | Training set | 再生混凝土高强化配制方法及力学性能试验研究
42.5 | 432 | 193 | 578 | 1119 | 0 | 0 | 55 | 0 | 120 | 68.7 | 71.15827 | Training set | 再生骨料混凝土性能的研究_沈大钦
42.5 | 427.5 | 205.2 | 525 | 351 | 819 | 114 | 28.5 | 0 | 20 | 68.2 | 67.26838 | Training set | 再生混凝土高强化配制方法及力学性能试验研究
52.5 | 350 | 195 | 700 | 1150 | 0 | 0 | 0 | 150 | 30 | 67.5 | 68.5396 | Training set | 高性能混凝土的强度与渗透性的关系
42.5 | 390 | 166.4 | 525 | 819 | 351 | 104 | 26 | 0 | 40 | 66.9 | 68.67875 | Training set | 再生混凝土高强化配制方法及力学性能试验研究
42.5 | 390 | 145.6 | 525 | 819 | 351 | 104 | 26 | 0 | 10 | 66.8 | 67.36728 | Training set | 再生混凝土高强化配制方法及力学性能试验研究
32.5 | 525.16 | 173.3 | 509.41 | 596.06 | 596.06 | 0 | 0 | 0 | 190 | 66.66 | 68.00394 | Training set | 再生粗骨料混凝土梁受弯性能试验研究_高策
52.5 | 450 | 190 | 635 | 1100 | 0 | 75 | 0 | 0 | 190 | 66.5 | 65.81325 | Training set | 掺粉煤灰高性能混凝土的研制与应用技术_纪花
42.5 | 336 | 151.8 | 860 | 990 | 0 | 124 | 0 | 0 | 300 | 66.3 | 66.35872 | Training set | C50自密实混凝土配合比设计及在施工中的应用
52.5 | 485 | 155 | 599 | 1113 | 0 | 50 | 0 | 0 | 195 | 66.2 | 65.65467 | Training set | C60高强高性能粉煤灰混凝土的应用
52.5 | 296.2 | 140 | 813.6 | 887.7 | 0 | 134.6 | 53.9 | 53.9 | 300 | 65.9 | 68.0046 | Training set | C60高强高性能粉煤灰混凝土的应用
52.5 | 485 | 155 | 599 | 1113 | 0 | 50 | 0 | 0 | 185 | 65.9 | 68.23685 | Training set | C60高强高性能粉煤灰混凝土的应用
42.5 | 390 | 166.4 | 525 | 0 | 1170 | 104 | 26 | 0 | 5 | 65.8 | 68.36882 | Training set | 再生混凝土高强化配制方法及力学性能试验研究
42.5 | 420 | 151 | 695 | 1043 | 0 | 0 | 0 | 0 | 240 | 65.6 | 67.5795 | Training set | C50自密实混凝土的配制研究与应用实例
42.5 | 465 | 198.4 | 525 | 1170 | 0 | 124 | 31 | 0 | 75 | 65.5 | 66.27163 | Training set | 再生混凝土高强化配制方法及力学性能试验研究
42.5 | 470 | 201.56 | 710 | 0 | 999 | 0 | 75 | 0 | 97 | 65.3 | 68.04968 | Training set | Influence of mineral admixtures on mechanical properties of high-performance concrete
42.5 | 345 | 151.8 | 860 | 990 | 0 | 115 | 0 | 0 | 300 | 65.2 | 67.94877 | Training set | 掺粉煤灰高性能混凝土的研制与应用技术_纪花
42.5 | 390 | 198.92 | 860 | 0 | 876 | 100 | 25 | 0 | 230 | 65.2 | 66.27912 | Training set | 掺粉煤灰高性能混凝土的研制与应用技术_纪花
52.5 | 540 | 151.2 | 534.6 | 1047.6 | 0 | 60 | 0 | 0 | 137 | 65.2 | 66.03671 | Test set | 掺粉煤灰高性能混凝土的研制与应用技术_纪花
52.5 | 520 | 182 | 572 | 1024.4 | 0 | 60 | 0 | 0 | 208 | 65.1 | 65.98505 | Training set | 再生混凝土高强化配制方法及力学性能试验研究
52.5 | 520 | 166.4 | 551.2 | 1071.2 | 0 | 50 | 0 | 0 | 168 | 65.1 | 71.03592 | Training set | 再生混凝土高强化配制方法及力学性能试验研究
42.5 | 390 | 145.6 | 525 | 1170 | 0 | 104 | 26 | 0 | 10 | 65.1 | 68.20118 | Test set | 再生混凝土高强化配制方法及力学性能试验研究
42.5 | 500 | 163.76 | 660 | 0 | 1101 | 0 | 0 | 0 | 70 | 64.7 | 65.65336 | Training set | 再生混凝土高强化配制方法及力学性能试验研究
42.5 | 327 | 151.8 | 860 | 990 | 0 | 133 | 0 | 0 | 300 | 64.6 | 66.45605 | Training set | C50自密实混凝土配合比设计及在施工中的应用
52.5 | 272 | 145 | 703 | 1099 | 0 | 181 | 0 | 0 | 190 | 64.5 | 63.93778 | Training set | 高性能混凝土配合比的优化设计-王利红
42.5 | 544 | 155 | 608 | 1103 | 0 | 0 | 0 | 0 | 40 | 64.47 | 64.51095 | Training set | 混凝土强度与耐久性能的关系研究-肖巍
52.5 | 500 | 145 | 585 | 925 | 0 | 50 | 0 | 0 | 200 | 64.1 | 63.32868 | Training set | 采用双掺技术高性能混凝土配合比优化设计
52.5 | 286.36 | 157.5 | 712.18 | 1068.27 | 0 | 0 | 0 | 190.91 | 175 | 64.1 | 65.57528 | Training set | 采用双掺技术高性能混凝土配合比优化设计
32.5 | 446.386 | 173.3 | 509.41 | 1192.12 | 0 | 78.774 | 0 | 0 | 190 | 64 | 65.07007 | Training set | 再生粗骨料混凝土梁受弯性能试验研究_高策
42.5 | 430 | 203.54 | 660 | 0 | 1090 | 50 | 50 | 0 | 88 | 64 | 65.14253 | Training set | 再生粗骨料混凝土梁受弯性能试验研究_高策
52.5 | 286.36 | 157.5 | 712.18 | 1068.27 | 0 | 47.73 | 0 | 143.18 | 180 | 63.9 | 65.29426 | Training set | 采用双掺技术高性能混凝土配合比优化设计
52.5 | 286.36 | 157.5 | 712.18 | 1068.27 | 0 | 95.45 | 0 | 95.45 | 185 | 63.7 | 65.84946 | Training set | 采用双掺技术高性能混凝土配合比优化设计
52.5 | 286.36 | 157.5 | 712.18 | 1068.27 | 0 | 190.91 | 0 | 0 | 185 | 63.6 | 65.56693 | Training set | 采用双掺技术高性能混凝土配合比优化设计
52.5 | 500 | 140 | 610 | 1005 | 0 | 60 | 0 | 0 | 155 | 63.5 | 66.23499 | Training set | 掺粉煤灰高性能混凝土的研制与应用技术_纪花
52.5 | 317 | 145 | 703 | 1099 | 0 | 136 | 0 | 0 | 190 | 63.3 | 63.70714 | Training set | 高性能混凝土配合比的优化设计-王利红
52.5 | 455 | 155 | 599 | 1113 | 0 | 80 | 0 | 0 | 210 | 63.2 | 61.45405 | Training set | C60高强高性能粉煤灰混凝土的应用
42.5 | 354 | 151.8 | 860 | 990 | 0 | 106 | 0 | 0 | 300 | 63.1 | 66.1994 | Training set | C50自密实混凝土配合比设计及在施工中的应用
42.5 | 390 | 145.6 | 525 | 351 | 819 | 104 | 26 | 0 | 5 | 62.5 | 63.76121 | Training set | 再生混凝土高强化配制方法及力学性能试验研究
52.5 | 277.94 | 157.5 | 717.85 | 1076.783 | 0 | 0 | 0 | 185.3 | 185 | 62.3 | 64.87469 | Training set | 采用双掺技术高性能混凝土配合比优化设计
52.5 | 277.94 | 157.5 | 717.85 | 1076.783 | 0 | 46.32 | 0 | 138.97 | 185 | 62.2 | 63.21604 | Training set | 采用双掺技术高性能混凝土配合比优化设计
52.5 | 362 | 145 | 703 | 1099 | 0 | 90 | 0 | 0 | 185 | 62 | 64.10721 | Training set | 高性能混凝土配合比的优化设计-王利红
42.5 | 390 | 166.4 | 525 | 351 | 819 | 104 | 26 | 0 | 5 | 61.9 | 65.92633 | Training set | 再生混凝土高强化配制方法及力学性能试验研究
32.5 | 525.16 | 173.3 | 509.41 | 1192.12 | 0 | 0 | 0 | 0 | 55 | 61.71 | 63.77614 | Training set | 再生粗骨料混凝土梁受弯性能试验研究_高策
52.5 | 455 | 155 | 599 | 1113 | 0 | 80 | 0 | 0 | 200 | 61.7 | 62.9552 | Training set | C60高强高性能粉煤灰混凝土的应用
52.5 | 277.94 | 157.5 | 717.85 | 1076.783 | 0 | 92.65 | 0 | 92.65 | 190 | 61.6 | 64.39859 | Training set | 采用双掺技术高性能混凝土配合比优化设计
42.5 | 400 | 181.56 | 710 | 0 | 999 | 100 | 0 | 0 | 230 | 61.5 | 64.94237 | Training set | 掺粉煤灰高性能混凝土的研制与应用技术_纪花
52.5 | 500 | 140 | 540 | 1055 | 0 | 70 | 0 | 0 | 220 | 61.5 | 63.78748 | Training set | 掺粉煤灰高性能混凝土的研制与应用技术_纪花
52.5 | 520 | 161.2 | 592.8 | 977.6 | 0 | 70 | 0 | 0 | 153 | 61.5 | 65.00384 | Training set | 掺粉煤灰高性能混凝土的研制与应用技术_纪花
42.5 | 512 | 164 | 545 | 925.6 | 231.4 | 0 | 0 | 0 | 54 | 61.47 | 61.12475 | Training set | 再生混凝土耐久性试验研究-王凯
32.5 | 367.612 | 173.3 | 509.41 | 0 | 1192.12 | 157.548 | 0 | 0 | 171 | 61.45 | 63.77737 | Training set | 再生粗骨料混凝土梁受弯性能试验研究_高策
42.5 | 465 | 173.6 | 525 | 1170 | 0 | 124 | 31 | 0 | 40 | 61.4 | 69.81979 | Training set | 再生混凝土高强化配制方法及力学性能试验研究
52.5 | 277.94 | 157.5 | 717.85 | 1076.783 | 0 | 185.3 | 0 | 0 | 195 | 60.9 | 63.39837 | Training set | 采用双掺技术高性能混凝土配合比优化设计
52.5 | 270 | 157.5 | 723.2 | 1084.8 | 0 | 45 | 0 | 135 | 205 | 60.8 | 63.25984 | Training set | 采用双掺技术高性能混凝土配合比优化设计
52.5 | 270 | 157.5 | 723.2 | 1084.8 | 0 | 0 | 0 | 180 | 195 | 60.8 | 63.99336 | Test set | 采用双掺技术高性能混凝土配合比优化设计
52.5 | 540 | 189 | 604.8 | 1047.6 | 0 | 50 | 0 | 0 | 232 | 60.7 | 61.43274 | Training set | 掺粉煤灰高性能混凝土的研制与应用技术_纪花
52.5 | 270 | 157.5 | 723.2 | 1084.8 | 0 | 90 | 0 | 90 | 205 | 60.4 | 60.81427 | Training set | 采用双掺技术高性能混凝土配合比优化设计
32.5 | 446.386 | 173.3 | 509.41 | 0 | 1192.12 | 78.774 | 0 | 0 | 160 | 60.21 | 62.0861 | Training set | 再生粗骨料混凝土梁受弯性能试验研究_高策
42.5 | 400 | 156 | 719 | 1035 | 0 | 0 | 0 | 0 | 240 | 60.2 | 62.00645 | Training set | C50自密实混凝土的配制研究与应用实例
52.5 | 270 | 157.5 | 723.2 | 1084.8 | 0 | 180 | 0 | 0 | 210 | 60.1 | 60.92586 | Training set | 采用双掺技术高性能混凝土配合比优化设计
42.5 | 340 | 183.76 | 660 | 0 | 1101 | 150 | 25 | 0 | 180 | 59.9 | 62.42659 | Training set | 采用双掺技术高性能混凝土配合比优化设计
42.5 | 478 | 172 | 690 | 1080 | 0 | 0 | 0 | 0 | 50 | 59.89 | 61.00948 | Test set | 再生混凝土在寒区桥梁中的应用试验分析
42.5 | 478 | 163 | 658 | 785 | 336 | 0 | 0 | 0 | 54 | 59.77 | 59.70684 | Training set | 再生混凝土在寒区桥梁中的应用试验分析
52.5 | 263 | 145 | 708 | 1108 | 0 | 176 | 0 | 0 | 190 | 59.5 | 61.8275 | Training set | 再生混凝土高强化配制方法及力学性能试验研究
42.5 | 400 | 200 | 724 | 1124 | 0 | 0 | 0 | 0 | 90 | 59.5 | 62.46463 | Training set | 再生混凝土高强化配制方法及力学性能试验研究
42.5 | 390 | 187.2 | 525 | 1170 | 0 | 104 | 26 | 0 | 10 | 59.5 | 56.63181 | Test set | 再生混凝土高强化配制方法及力学性能试验研究
42.5 | 512 | 164 | 545 | 1157 | 0 | 0 | 0 | 0 | 62 | 59.45 | 60.67983 | Training set | 再生粗骨料混凝土梁受弯性能试验研究_高策
32.5 | 446.386 | 173.3 | 509.41 | 596.06 | 596.06 | 78.774 | 0 | 0 | 24 | 59.45 | 60.34434 | Training set | 再生粗骨料混凝土梁受弯性能试验研究_高策
42.5 | 512 | 164 | 545 | 462.8 | 694.2 | 0 | 0 | 0 | 40 | 59.34 | 60.25772 | Training set | 再生混凝土耐久性试验研究-王凯
52.5 | 255 | 145 | 713 | 1116 | 0 | 171 | 0 | 0 | 210 | 59.3 | 60.76462 | Training set | 高性能混凝土配合比的优化设计-王利红
52.5 | 307 | 145 | 708 | 1108 | 0 | 132 | 0 | 0 | 195 | 59.2 | 61.67655 | Test set | 高性能混凝土配合比的优化设计-王利红
52.5 | 351 | 145 | 708 | 1108 | 0 | 88 | 0 | 0 | 190 | 58.7 | 61.18403 | Training set | 高性能混凝土配合比的优化设计-王利红
42.5 | 465 | 223.2 | 525 | 1170 | 0 | 124 | 31 | 0 | 45 | 58.6 | 60.37909 | Training set | 再生混凝土高强化配制方法及力学性能试验研究
42.5 | 478 | 172 | 690 | 756 | 324 | 0 | 0 | 0 | 54 | 58.58 | 59.35631 | Training set | 再生混凝土在寒区桥梁中的应用试验分析
52.5 | 298 | 145 | 713 | 1116 | 0 | 128 | 0 | 0 | 205 | 58.2 | 59.31341 | Training set | 高性能混凝土配合比的优化设计-王利红
42.5 | 478 | 182 | 669 | 764 | 327 | 0 | 0 | 0 | 54 | 58.11 | 59.64362 | Training set | 再生混凝土在寒区桥梁中的应用试验分析
52.5 | 435 | 155 | 599 | 1113 | 0 | 100 | 0 | 0 | 210 | 57.9 | 61.01043 | Test set | C60高强高性能粉煤灰混凝土的应用
42.5 | 512 | 164 | 545 | 231.4 | 925.6 | 0 | 0 | 0 | 35 | 57.84 | 59.78442 | Training set | 再生混凝土耐久性试验研究-王凯
42.5 | 465 | 173.6 | 525 | 351 | 819 | 124 | 31 | 0 | 10 | 57.8 | 63.86561 | Training set | 再生混凝土高强化配制方法及力学性能试验研究
42.5 | 427.5 | 182.4 | 525 | 0 | 1170 | 114 | 28.5 | 0 | 5 | 57.8 | 67.86145 | Training set | 再生混凝土高强化配制方法及力学性能试验研究
42.5 | 400 | 200 | 724 | 1124 | 0 | 0 | 0 | 0 | 100 | 57.7 | 61.73194 | Training set | 再生混凝土高强化配制方法及力学性能试验研究
42.5 | 427.5 | 182.4 | 525 | 819 | 351 | 114 | 28.5 | 0 | 45 | 57.7 | 56.29903 | Training set | 再生混凝土高强化配制方法及力学性能试验研究
52.5 | 389 | 188 | 678 | 1047 | 0 | 68.9 | 0 | 0 | 175 | 57.6 | 59.45891 | Training set | Ji-Zong, W., Hong-Guang, N., & Jin-Yun, H. (1999). The application of automatic acquisition of knowledge to mix design of concrete. Cement and Concrete Research, 29(12), 1875–1880. doi:10.1016/s0008-8846(99)00152-0
52.5 | 342 | 145 | 713 | 1116 | 0 | 85 | 0 | 0 | 210 | 57.4 | 59.46678 | Training set | 高性能混凝土配合比的优化设计-王利红
42.5 | 427.5 | 205.2 | 525 | 1170 | 0 | 114 | 28.5 | 0 | 35 | 57.3 | 61.32278 | Training set | 再生混凝土高强化配制方法及力学性能试验研究
42.5 | 409.6 | 164 | 545 | 694.2 | 462.8 | 102.4 | 0 | 0 | 52 | 56.66 | 57.63548 | Training set | 再生混凝土耐久性试验研究-王凯
42.5 | 462 | 169 | 613 | 1140 | 0 | 0 | 0 | 0 | 40 | 56.36 | 59.18306 | Training set | 混凝土强度与耐久性能的关系研究-肖巍
42.5 | 478 | 163 | 676 | 552 | 552 | 0 | 0 | 0 | 54 | 56.29 | 56.42281 | Training set | 再生混凝土在寒区桥梁中的应用试验分析
52.5 | 435 | 155 | 599 | 1113 | 0 | 100 | 0 | 0 | 205 | 56.2 | 61.28444 | Training set | C60高强高性能粉煤灰混凝土的应用
42.5 | 512 | 164 | 545 | 0 | 1157 | 0 | 0 | 0 | 31 | 56.17 | 58.55343 | Training set | 再生混凝土耐久性试验研究-王凯
42.5 | 478 | 172 | 655 | 558 | 558 | 0 | 0 | 0 | 54 | 56.12 | 56.46965 | Training set | 再生混凝土在寒区桥梁中的应用试验分析
32.5 | 525.16 | 173.3 | 509.41 | 0 | 1192.12 | 0 | 0 | 0 | 15 | 56.03 | 62.31032 | Test set | 再生粗骨料混凝土梁受弯性能试验研究_高策
42.5 | 478 | 182 | 687 | 537 | 537 | 0 | 0 | 0 | 54 | 55.68 | 56.06076 | Training set | 再生混凝土在寒区桥梁中的应用试验分析
42.5 | 470 | 170 | 724.5 | 885.5 | 0 | 82 | 0 | 55 | 300 | 55.3 | 57.1481 | Training set | 粗细骨料粒径及含量对自密实混凝土性能影响的研究
42.5 | 409.6 | 164 | 545 | 462.8 | 694.2 | 102.4 | 0 | 0 | 45 | 55.24 | 55.98843 | Training set | 再生混凝土耐久性试验研究-王凯
42.5 | 409.6 | 164 | 545 | 925.6 | 231.4 | 102.4 | 0 | 0 | 63 | 55.12 | 55.69205 | Training set | 再生混凝土耐久性试验研究-王凯
42.5 | 465 | 198.4 | 525 | 819 | 351 | 124 | 31 | 0 | 65 | 55 | 57.04784 | Training set | 再生混凝土高强化配制方法及力学性能试验研究
42.5 | 478 | 163 | 694 | 326 | 760 | 0 | 0 | 0 | 54 | 54.78 | 54.70102 | Training set | 再生混凝土在寒区桥梁中的应用试验分析
42.5 | 427.5 | 182.4 | 525 | 351 | 819 | 114 | 28.5 | 0 | 5 | 54.7 | 67.23944 | Training set | 再生混凝土高强化配制方法及力学性能试验研究
42.5 | 270 | 160 | 718 | 592 | 484 | 100 | 0 | 0 | 240 | 54.3 | 54.15638 | Training set | 再生骨料掺量对混凝土性能的影响
42.5 | 418 | 164 | 588 | 238 | 952 | 0 | 0 | 0 | 38 | 54.16 | 51.45184 | Training set | 再生混凝土耐久性试验研究-王凯
42.5 | 500 | 175 | 519 | 1211 | 0 | 0 | 0 | 0 | 80 | 54.15 | 56.26535 | Training set | 建筑废料再生混凝土的试验研究-王莉莉
42.5 | 418 | 164 | 588 | 476 | 714 | 0 | 0 | 0 | 43 | 53.94 | 52.39795 | Test set | 再生混凝土耐久性试验研究-王凯
42.5 | 512 | 164 | 545 | 694.2 | 462.8 | 0 | 0 | 0 | 46 | 53.9 | 57.58699 | Training set | 再生混凝土耐久性试验研究-王凯
42.5 | 478 | 172 | 673 | 329 | 768 | 0 | 0 | 0 | 54 | 53.89 | 54.40238 | Test set | 再生混凝土在寒区桥梁中的应用试验分析
42.5 | 331 | 175 | 629 | 1168 | 0 | 58 | 0 | 0 | 106 | 53.78 | 49.76309 | Training set | 建筑废料再生混凝土的试验研究-王莉莉
42.5 | 230 | 189 | 816 | 865 | 0 | 122 | 0 | 98 | 300 | 53.7 | 55.03757 | Training set | 再生骨料掺量对混凝土性能的影响
42.5 | 270 | 160 | 718 | 753 | 323 | 100 | 0 | 0 | 220 | 53.7 | 54.48832 | Training set | 再生骨料掺量对混凝土性能的影响
42.5 | 478 | 182 | 651 | 333 | 776 | 0 | 0 | 0 | 54 | 53.67 | 55.01345 | Training set | 再生混凝土在寒区桥梁中的应用试验分析
42.5 | 475 | 210.2 | 550 | 350 | 818 | 25 | 0 | 0 | 42 | 53.63 | 52.05548 | Training set | 建筑废料再生混凝土的试验研究-王莉莉
42.5 | 409.6 | 164 | 545 | 231.4 | 925.6 | 102.4 | 0 | 0 | 40 | 53.62 | 54.78382 | Training set | 再生混凝土耐久性试验研究-王凯
42.5 | 490 | 220.24 | 780 | 0 | 937 | 0 | 25 | 0 | 190 | 53.5 | 54.7445 | Training set | 再生混凝土耐久性试验研究-王凯
42.5 | 422 | 165 | 673 | 802 | 344 | 0 | 0 | 0 | 75 | 53.42 | 52.30952 | Training set | 再生混凝土在寒区桥梁中的应用试验分析
42.5 | 409.6 | 164 | 545 | 1157 | 0 | 102.4 | 0 | 0 | 75 | 53.34 | 56.96681 | Training set | 再生混凝土耐久性试验研究-王凯
42.5 | 350 | 200.24 | 790 | 0 | 937 | 150 | 0 | 0 | 235 | 53.3 | 55.92647 | Training set | 再生混凝土耐久性试验研究-王凯
42.5 | 422 | 165 | 692 | 1126 | 0 | 0 | 0 | 0 | 75 | 52.71 | 52.6486 | Training set | 再生混凝土在寒区桥梁中的应用试验分析
42.5 | 418 | 164 | 588 | 952 | 238 | 0 | 0 | 0 | 56 | 52.52 | 52.8008 | Training set | 再生混凝土耐久性试验研究-王凯
42.5 | 270 | 160 | 718 | 1076 | 0 | 100 | 0 | 0 | 235 | 52.3 | 52.32729 | Training set | 再生骨料掺量对混凝土性能的影响
42.5 | 447 | 184 | 619 | 1150 | 0 | 0 | 0 | 0 | 160 | 52.1 | 52.80502 | Training set | 砂率对C30～C50混凝土强度及工作性能的影响
42.5 | 447 | 184 | 690 | 1079 | 0 | 0 | 0 | 0 | 162 | 52 | 51.37113 | Training set | 砂率对C30～C50混凝土强度及工作性能的影响
42.5 | 447 | 184 | 725 | 1044 | 0 | 0 | 0 | 0 | 150 | 52 | 51.83714 | Training set | 砂率对C30～C50混凝土强度及工作性能的影响
42.5 | 447 | 184 | 584 | 1185 | 0 | 0 | 0 | 0 | 140 | 52 | 49.72097 | Test set | 砂率对C30～C50混凝土强度及工作性能的影响
32.5 | 367.612 | 173.3 | 509.41 | 596.06 | 596.06 | 157.548 | 0 | 0 | 140 | 51.99 | 54.13898 | Training set | 再生粗骨料混凝土梁受弯性能试验研究_高策
42.5 | 447 | 184 | 655 | 1115 | 0 | 0 | 0 | 0 | 185 | 51.8 | 51.60589 | Training set | 砂率对C30～C50混凝土强度及工作性能的影响
42.5 | 350 | 140 | 703.5 | 1256.5 | 0 | 0 | 0 | 0 | 35 | 51.73 | 50.68794 | Training set | IMPROVING COMPRESSIVE STRENGTH OF CONCRETE BY A TWO-STEP MIXING METHOD
42.5 | 422 | 181 | 685 | 782 | 335 | 0 | 0 | 0 | 75 | 51.38 | 53.81047 | Training set | 再生混凝土在寒区桥梁中的应用试验分析
42.5 | 409.6 | 164 | 545 | 0 | 1157 | 102.4 | 0 | 0 | 34 | 51.37 | 52.27184 | Training set | 再生混凝土耐久性试验研究-王凯
42.5 | 387 | 124 | 756 | 1137 | 0 | 0 | 0 | 0 | 50 | 51.3 | 48.82572 | Training set | Laboratory-produced high-volume fly ash blended cements Compressive strength and resistance to the chloride-ion penetration of concrete
42.5 | 422 | 173 | 706 | 773 | 331 | 0 | 0 | 0 | 75 | 51.24 | 52.46537 | Test set | 再生混凝土在寒区桥梁中的应用试验分析
42.5 | 390 | 187.2 | 525 | 819 | 351 | 104 | 26 | 0 | 30 | 51 | 55.70161 | Training set | 再生混凝土高强化配制方法及力学性能试验研究
42.5 | 350 | 140 | 703.5 | 1256.5 | 0 | 0 | 0 | 0 | 45 | 50.97 | 49.13447 | Test set | IMPROVING COMPRESSIVE STRENGTH OF CONCRETE BY A TWO-STEP MIXING METHOD
42.5 | 427.5 | 205.2 | 525 | 819 | 351 | 114 | 28.5 | 0 | 75 | 50.6 | 51.7241 | Training set | 再生混凝土高强化配制方法及力学性能试验研究
42.5 | 394 | 175 | 564 | 1199 | 0 | 44 | 0 | 0 | 100 | 50.52 | 52.2823 | Training set | 建筑废料再生混凝土的试验研究-王莉莉
42.5 | 270 | 160 | 718 | 915 | 161 | 100 | 0 | 0 | 235 | 50.5 | 52.04925 | Training set | Modeling slump flow of concrete using second-order regressions and artificial neural networks
42.5 | 450 | 218.26 | 830 | 0 | 846 | 50 | 0 | 0 | 250 | 50.1 | 51.87283 | Training set | 水泥用量对混凝土强度及耐久性能的影响规律研究
42.5 | 334.4 | 164 | 588 | 0 | 1190 | 83.6 | 0 | 0 | 37 | 50.01 | 50.36117 | Training set | 再生混凝土耐久性试验研究-王凯
42.5 | 422 | 165 | 691 | 564 | 564 | 0 | 0 | 0 | 75 | 49.91 | 50.60854 | Training set | 再生混凝土在寒区桥梁中的应用试验分析
42.5 | 418 | 164 | 588 | 714 | 476 | 0 | 0 | 0 | 48 | 49.82 | 51.94362 | Training set | 再生混凝土耐久性试验研究-王凯
42.5 | 372 | 211.9 | 526 | 368 | 859 | 66 | 0 | 0 | 57 | 49.48 | 49.84398 | Training set | 建筑废料再生混凝土的试验研究-王莉莉
52.5 | 474 | 268.85 | 747.77 | 0 | 1032.63 | 0 | 0 | 0 | 200 | 49.23 | 49.83533 | Training set | 再生混凝土强度时变规律试验研究
42.5 | 450 | 198.8 | 597 | 554 | 554 | 50 | 0 | 0 | 44 | 49.04 | 53.57287 | Training set | 建筑废料再生混凝土的试验研究-王莉莉
42.5 | 422 | 173 | 670 | 570 | 570 | 0 | 0 | 0 | 75 | 48.85 | 50.42516 | Test set | 再生混凝土在寒区桥梁中的应用试验分析
42.5 | 422 | 165 | 709 | 333 | 776 | 0 | 0 | 0 | 75 | 48.59 | 49.97502 | Training set | 再生混凝土在寒区桥梁中的应用试验分析
42.5 | 422 | 181 | 703 | 549 | 549 | 0 | 0 | 0 | 75 | 48.34 | 49.80651 | Training set | 再生混凝土在寒区桥梁中的应用试验分析
42.5 | 465 | 223.2 | 525 | 819 | 351 | 124 | 31 | 0 | 95 | 48.3 | 51.26122 | Training set | 再生混凝土高强化配制方法及力学性能试验研究
42.5 | 382.5 | 180 | 708 | 1062 | 0 | 67.5 | 0 | 0 | 170 | 48.2 | 48.95069 | Training set | 基于粉煤灰减水效应的混凝土强度试验研究
42.5 | 422 | 173 | 688 | 337 | 786 | 0 | 0 | 0 | 75 | 48.11 | 49.72554 | Training set | 再生混凝土在寒区桥梁中的应用试验分析
42.5 | 370 | 222.66 | 630 | 0 | 1050 | 100 | 75 | 0 | 170 | 48.1 | 49.08926 | Training set | 再生混凝土在寒区桥梁中的应用试验分析
42.5 | 422 | 181 | 667 | 340 | 794 | 0 | 0 | 0 | 75 | 48.01 | 49.65491 | Training set | 再生混凝土在寒区桥梁中的应用试验分析
42.5 | 334.4 | 164 | 588 | 238 | 952 | 83.6 | 0 | 0 | 43 | 47.95 | 49.44337 | Training set | 再生混凝土耐久性试验研究-王凯
42.5 | 401 | 192 | 664 | 1052 | 0 | 62.6 | 0 | 0 | 162 | 47.8 | 48.99241 | Training set | Ji-Zong, W., Hong-Guang, N., & Jin-Yun, H. (1999). The application of automatic acquisition of knowledge to mix design of concrete. Cement and Concrete Research, 29(12), 1875–1880. doi:10.1016/s0008-8846(99)00152-0
42.5 | 519 | 266.64 | 731.65 | 0 | 1010.38 | 0 | 0 | 0 | 200 | 47.76 | 43.33474 | Test set | 再生混凝土强度时变规律试验研究
42.5 | 365.25 | 180 | 495 | 1238 | 0 | 121.75 | 0 | 0 | 170 | 47.7 | 49.84252 | Training set | 再生混凝土耐久性试验研究-王凯
42.5 | 418 | 164 | 588 | 1190 | 0 | 0 | 0 | 0 | 65 | 47.7 | 47.92482 | Training set | 再生混凝土耐久性试验研究-王凯
42.5 | 330 | 221.34 | 710 | 0 | 988 | 150 | 50 | 0 | 67 | 47.6 | 50.25334 | Training set | 再生混凝土耐久性试验研究-王凯
42.5 | 337.5 | 180 | 743 | 1027 | 0 | 112.5 | 0 | 0 | 170 | 47.3 | 49.29644 | Training set | 基于粉煤灰减水效应的混凝土强度试验研究
42.5 | 350 | 157.5 | 689.5 | 1225 | 0 | 0 | 0 | 0 | 180 | 47.15 | 54.44102 | Training set | IMPROVING COMPRESSIVE STRENGTH OF CONCRETE BY A TWO-STEP MIXING METHOD
42.5 | 450 | 180 | 673 | 1097 | 0 | 0 | 0 | 0 | 170 | 46.9 | 52.12537 | Training set | Yeh, I.-C. (1999). Design of High-Performance Concrete Mixture Using Neural Networks and Nonlinear Programming. Journal of Computing in Civil Engineering, 13(1), 36–42. doi:10.1061/(asce)0887-3801(1999)13:1(36)
42.5 | 346.5 | 180 | 520 | 1238 | 0 | 115.5 | 0 | 0 | 170 | 46.9 | 47.61371 | Training set | Yeh, I.-C. (1999). Design of High-Performance Concrete Mixture Using Neural Networks and Nonlinear Programming. Journal of Computing in Civil Engineering, 13(1), 36–42. doi:10.1061/(asce)0887-3801(1999)13:1(36)
42.5 | 425 | 220.2 | 643 | 0 | 1050 | 75 | 0 | 0 | 139 | 46.89 | 47.36375 | Training set | 建筑废料再生混凝土的试验研究-王莉莉
42.5 | 393 | 264 | 578 | 1119 | 0 | 0 | 47 | 0 | 160 | 46.6 | 47.30189 | Training set | 再生骨料混凝土性能的研究_沈大钦
42.5 | 399 | 198 | 687 | 1004 | 0 | 72.3 | 0 | 0 | 160 | 46.5 | 45.87 | Training set | The analysis on strength and fly ash effect of roller-compacted concrete with high volume fly ash
42.5 | 350 | 157.5 | 689.5 | 1225 | 0 | 0 | 0 | 0 | 185 | 46.22 | 51.89447 | Training set | IMPROVING COMPRESSIVE STRENGTH OF CONCRETE BY A TWO-STEP MIXING METHOD
42.5 | 359.55 | 180 | 559 | 1238 | 0 | 63.45 | 0 | 0 | 170 | 46.1 | 46.68145 | Training set | 基于粉煤灰减水效应的混凝土强度试验研究
42.5 | 292.5 | 180 | 779 | 991 | 0 | 157.5 | 0 | 0 | 170 | 46 | 46.89789 | Training set | 再生骨料混凝土性能的研究_沈大钦
42.5 | 393 | 264 | 578 | 793 | 336 | 0 | 47 | 0 | 140 | 46 | 46.43687 | Training set | 再生骨料混凝土性能的研究_沈大钦
42.5 | 334.4 | 164 | 588 | 476 | 714 | 83.6 | 0 | 0 | 50 | 45.91 | 47.26719 | Training set | 再生混凝土耐久性试验研究-王凯
42.5 | 378 | 185 | 636 | 1181 | 0 | 0 | 0 | 0 | 40 | 45.73 | 48.16364 | Training set | 混凝土强度与耐久性能的关系研究-肖巍
42.5 | 368 | 158 | 699 | 1141 | 0 | 0 | 0 | 0 | 110 | 45.06 | 48.86895 | Training set | 再生混凝土在寒区桥梁中的应用试验分析
42.5 | 350 | 208.7 | 686 | 336 | 784 | 39 | 0 | 0 | 158 | 45.04 | 44.14874 | Training set | 建筑废料再生混凝土的试验研究-王莉莉
52.5 | 328 | 187 | 689 | 1093 | 0 | 80.3 | 0 | 0 | 176 | 44.9 | 45.87611 | Training set | Ji-Zong, W., Hong-Guang, N., & Jin-Yun, H. (1999). The application of automatic acquisition of knowledge to mix design of concrete. Cement and Concrete Research, 29(12), 1875–1880. doi:10.1016/s0008-8846(99)00152-0
42.5 | 368 | 158 | 681 | 811 | 348 | 0 | 0 | 0 | 110 | 44.87 | 47.21689 | Training set | 再生混凝土在寒区桥梁中的应用试验分析
42.5 | 317.25 | 180 | 544 | 1238 | 0 | 105.75 | 0 | 0 | 170 | 44.8 | 46.08335 | Training set | 基于粉煤灰减水效应的混凝土强度试验研究
42.5 | 368 | 173 | 694 | 792 | 339 | 0 | 0 | 0 | 110 | 44.61 | 45.00774 | Training set | 再生混凝土在寒区桥梁中的应用试验分析
42.5 | 340 | 180 | 582 | 1238 | 0 | 60 | 0 | 0 | 170 | 44.6 | 44.19442 | Training set | 基于粉煤灰减水效应的混凝土强度试验研究
42.5 | 368 | 166 | 714 | 782 | 335 | 0 | 0 | 0 | 110 | 44.57 | 45.01379 | Training set | 再生混凝土在寒区桥梁中的应用试验分析
42.5 | 340 | 180 | 692 | 1128 | 0 | 60 | 0 | 0 | 170 | 44.2 | 44.86783 | Training set | 基于粉煤灰减水效应的混凝土强度试验研究
42.5 | 334.4 | 164 | 588 | 1190 | 0 | 83.6 | 0 | 0 | 77 | 44.07 | 45.63028 | Training set | 再生混凝土耐久性试验研究-王凯
52.5 | 304 | 179 | 723 | 1098 | 0 | 78.9 | 0 | 0 | 163 | 44 | 44.81408 | Training set | Ji-Zong, W., Hong-Guang, N., & Jin-Yun, H. (1999). The application of automatic acquisition of knowledge to mix design of concrete. Cement and Concrete Research, 29(12), 1875–1880. doi:10.1016/s0008-8846(99)00152-0
32.5 | 369.8 | 181.2 | 647.15 | 600.925 | 600.925 | 0 | 0 | 0 | 210 | 43.82 | 42.68765 | Training set | 再生粗骨料混凝土梁受弯性能试验研究_高策
42.5 | 386 | 125 | 755 | 1136 | 0 | 0 | 0 | 0 | 65 | 43.6 | 44.41614 | Training set | Yeh, I.-C. (1999). Design of High-Performance Concrete Mixture Using Neural Networks and Nonlinear Programming. Journal of Computing in Civil Engineering, 13(1), 36–42. doi:10.1061/(asce)0887-3801(1999)13:1(36)
42.5 | 418 | 164 | 588 | 0 | 1190 | 0 | 0 | 0 | 34 | 43.58 | 49.38549 | Training set | 再生混凝土耐久性试验研究-王凯
42.5 | 300 | 180 | 582 | 1238 | 0 | 100 | 0 | 0 | 170 | 43.3 | 46.04371 | Training set | 砂率对C30～C50混凝土强度及工作性能的影响
42.5 | 376 | 184 | 809 | 1030 | 0 | 0 | 0 | 0 | 130 | 43.3 | 43.90871 | Training set | 砂率对C30～C50混凝土强度及工作性能的影响
42.5 | 376 | 184 | 773 | 1067 | 0 | 0 | 0 | 0 | 150 | 43.2 | 44.3241 | Test set | Yeh, I.-C. (1999). Design of High-Performance Concrete Mixture Using Neural Networks and Nonlinear Programming. Journal of Computing in Civil Engineering, 13(1), 36–42. doi:10.1061/(asce)0887-3801(1999)13:1(36)
42.5 | 368 | 158 | 699 | 570 | 570 | 0 | 0 | 0 | 110 | 43.19 | 44.30977 | Training set | 再生混凝土在寒区桥梁中的应用试验分析
42.5 | 400 | 180 | 728 | 1092 | 0 | 0 | 0 | 0 | 170 | 43.1 | 46.74635 | Training set | 基于粉煤灰减水效应的混凝土强度试验研究
42.5 | 293.8 | 180 | 530 | 1238 | 0 | 158.2 | 0 | 0 | 170 | 43.1 | 44.65137 | Training set | 基于粉煤灰减水效应的混凝土强度试验研究
42.5 | 350 | 175 | 672 | 1197 | 0 | 0 | 0 | 0 | 240 | 43.04 | 42.84772 | Training set | IMPROVING COMPRESSIVE STRENGTH OF CONCRETE BY A TWO-STEP MIXING METHOD
42.5 | 376 | 184 | 662 | 1177 | 0 | 0 | 0 | 0 | 123 | 43 | 45.93374 | Training set | 砂率对C30～C50混凝土强度及工作性能的影响
42.5 | 300 | 180 | 801 | 1019 | 0 | 100 | 0 | 0 | 170 | 42.9 | 42.79727 | Test set | Jiang, L. ., & Malhotra, V. . (2000). Reduction in water demand of non-air-entrained concrete incorporating large volumes of fly ash. Cement and Concrete Research, 30(11), 1785–1789. doi:10.1016/s0008-8846(00)00397-9
42.5 | 393 | 264 | 578 | 1119 | 0 | 0 | 47 | 0 | 120 | 42.8 | 43.39084 | Training set | 再生混凝土在寒区桥梁中的应用试验分析
42.5 | 368 | 166 | 678 | 577 | 577 | 0 | 0 | 0 | 110 | 42.8 | 43.326 | Training set | 再生混凝土在寒区桥梁中的应用试验分析
42.5 | 368 | 173 | 712 | 557 | 557 | 0 | 0 | 0 | 110 | 42.68 | 42.22034 | Test set | 再生混凝土在寒区桥梁中的应用试验分析
42.5 | 368 | 158 | 718 | 337 | 786 | 0 | 0 | 0 | 110 | 42.54 | 44.45053 | Training set | 再生混凝土在寒区桥梁中的应用试验分析
42.5 | 376 | 184 | 699 | 1141 | 0 | 0 | 0 | 0 | 160 | 42.5 | 43.6513 | Training set | 砂率对C30～C50混凝土强度及工作性能的影响
42.5 | 438 | 201.1 | 570 | 606 | 606 | 0 | 0 | 0 | 199 | 42.44 | 41.95372 | Training set | 建筑废料再生混凝土的试验研究-王莉莉
42.5 | 334.4 | 164 | 588 | 952 | 238 | 83.6 | 0 | 0 | 65 | 42.36 | 42.57342 | Training set | 再生混凝土耐久性试验研究-王凯
42.5 | 400 | 224 | 800 | 1000 | 0 | 0 | 0 | 0 | 200 | 42.3 | 42.35232 | Training set | 再生混凝土耐久性试验研究-王凯
42.5 | 342 | 164 | 625 | 0 | 1214 | 0 | 0 | 0 | 40 | 42.3 | 41.80548 | Training set | 再生混凝土耐久性试验研究-王凯
42.5 | 356 | 184 | 715 | 1091 | 0 | 62.5 | 0 | 0 | 165 | 42.2 | 44.75728 | Training set | Ji-Zong, W., Hong-Guang, N., & Jin-Yun, H. (1999). The application of automatic acquisition of knowledge to mix design of concrete. Cement and Concrete Research, 29(12), 1875–1880. doi:10.1016/s0008-8846(99)00152-0
42.5 | 350 | 175 | 672 | 1197 | 0 | 0 | 0 | 0 | 245 | 42.17 | 43.35208 | Training set | IMPROVING COMPRESSIVE STRENGTH OF CONCRETE BY A TWO-STEP MIXING METHOD
42.5 | 376 | 184 | 736 | 1104 | 0 | 0 | 0 | 0 | 190 | 42 | 42.72989 | Training set | 砂率对C30～C50混凝土强度及工作性能的影响
42.5 | 368 | 166 | 696 | 341 | 795 | 0 | 0 | 0 | 110 | 41.91 | 43.31747 | Training set | 再生混凝土在寒区桥梁中的应用试验分析
42.5 | 400 | 224 | 800 | 1000 | 0 | 0 | 0 | 0 | 200 | 41.8 | 41.41057 | Training set | 再生混凝土在寒区桥梁中的应用试验分析
42.5 | 400 | 180 | 582 | 1238 | 0 | 0 | 0 | 0 | 170 | 41.8 | 42.35232 | Training set | 再生混凝土在寒区桥梁中的应用试验分析
42.5 | 368 | 173 | 675 | 345 | 805 | 0 | 0 | 0 | 110 | 41.8 | 42.83877 | Training set | 再生混凝土在寒区桥梁中的应用试验分析
42.5 | 402 | 248 | 578 | 0 | 1119 | 0 | 49 | 0 | 120 | 41.6 | 42.13374 | Training set | 再生骨料混凝土性能的研究_沈大钦
42.5 | 389 | 126 | 738 | 1108 | 0 | 0 | 0 | 0 | 95 | 41.5 | 40.48186 | Training set | Laboratory-produced high-volume fly ash blended cements Compressive strength and resistance to the chloride-ion penetration of concrete
42.5 | 333 | 175 | 703 | 1146 | 0 | 18 | 0 | 0 | 43 | 41.41 | 45.02427 | Training set | 建筑废料再生混凝土的试验研究-王莉莉
32.5 | 356 | 175 | 552 | 855 | 317 | 107 | 0 | 0 | 24 | 41.4 | 40.29491 | Training set | 再生粗集料混凝土的基本性能研究_余斌
42.5 | 334.4 | 164 | 588 | 714 | 476 | 83.6 | 0 | 0 | 56 | 41.39 | 43.37547 | Training set | 再生混凝土耐久性试验研究-王凯
42.5 | 298 | 201.8 | 587 | 623 | 623 | 53 | 0 | 0 | 180 | 41.26 | 40.02609 | Training set | 建筑废料再生混凝土的试验研究-王莉莉
32.5 | 314.33 | 181.2 | 647.15 | 1201.85 | 0 | 55.47 | 0 | 0 | 107 | 41.25 | 41.23551 | Training set | 再生粗骨料混凝土梁受弯性能试验研究_高策
42.5 | 427.5 | 205.2 | 525 | 0 | 1170 | 114 | 28.5 | 0 | 5 | 41 | 55.47393 | Training set | 再生混凝土高强化配制方法及力学性能试验研究
52.5 | 302 | 187 | 728 | 1082 | 0 | 87.7 | 0 | 0 | 167 | 40.9 | 44.00647 | Training set | Ji-Zong, W., Hong-Guang, N., & Jin-Yun, H. (1999). The application of automatic acquisition of knowledge to mix design of concrete. Cement and Concrete Research, 29(12), 1875–1880. doi:10.1016/s0008-8846(99)00152-0
42.5 | 342 | 164 | 625 | 242.8 | 971.2 | 0 | 0 | 0 | 45 | 40.69 | 40.67187 | Test set | 再生混凝土耐久性试验研究-王凯
42.5 | 393 | 264 | 578 | 0 | 1119 | 0 | 47 | 0 | 120 | 40.6 | 40.22716 | Training set | 再生骨料混凝土性能的研究_沈大钦
42.5 | 342 | 164 | 625 | 485.6 | 728.4 | 0 | 0 | 0 | 49 | 40.48 | 39.57598 | Training set | 再生混凝土耐久性试验研究-王凯
42.5 | 260 | 180 | 764 | 1056 | 0 | 140 | 0 | 0 | 170 | 40.4 | 40.45114 | Training set | 基于粉煤灰减水效应的混凝土强度试验研究
42.5 | 260 | 180 | 582 | 1238 | 0 | 140 | 0 | 0 | 170 | 40.1 | 41.07281 | Training set | The analysis on strength and fly ash effect of roller-compacted concrete with high volume fly ash
32.5 | 258.86 | 181.2 | 647.15 | 1201.85 | 0 | 110.94 | 0 | 0 | 120 | 40 | 39.3621 | Training set | 再生粗骨料混凝土梁受弯性能试验研究_高策
32.5 | 492 | 182 | 562 | 1194 | 0 | 0 | 0 | 0 | 40 | 39.9 | 42.32482 | Training set | 早期预测混凝土强度的理论分析和试验研究_林勇
42.5 | 306 | 180 | 818 | 1042 | 0 | 54 | 0 | 0 | 170 | 39.8 | 39.06996 | Training set | 高透水性水泥混凝土的强度性能研究
52.5 | 301 | 174 | 723 | 1138 | 0 | 70.5 | 0 | 0 | 155 | 39.6 | 42.60388 | Training set | Ji-Zong, W., Hong-Guang, N., & Jin-Yun, H. (1999). The application of automatic acquisition of knowledge to mix design of concrete. Cement and Concrete Research, 29(12), 1875–1880. doi:10.1016/s0008-8846(99)00152-0
42.5 | 273.6 | 164 | 625 | 0 | 1214 | 68.4 | 0 | 0 | 44 | 39.08 | 39.59755 | Training set | 再生混凝土耐久性试验研究-王凯
42.5 | 229 | 122 | 745 | 1112 | 0 | 153 | 0 | 0 | 100 | 38.9 | 39.16138 | Training set | Laboratory-produced high-volume fly ash blended cements Compressive strength and resistance to the chloride-ion penetration of concrete
52.5 | 380 | 190 | 700 | 1200 | 0 | 0 | 0 | 0 | 120 | 38.8 | 41.36599 | Training set | 掺超细矿渣粉高性能混凝土的研究_杭美艳
42.5 | 399 | 255 | 578 | 0 | 1119 | 0 | 48 | 0 | 120 | 38.7 | 44.74907 | Training set | 再生混凝土耐久性试验研究-王凯
42.5 | 387 | 125 | 753 | 1125 | 0 | 0 | 0 | 0 | 65 | 38.7 | 38.19597 | Training set | 再生混凝土耐久性试验研究-王凯
42.5 | 273.6 | 164 | 625 | 242.8 | 971.2 | 68.4 | 0 | 0 | 51 | 38.7 | 41.06994 | Training set | 再生混凝土耐久性试验研究-王凯
42.5 | 304 | 138.2 | 654 | 1131 | 126 | 6.3 | 0 | 0 | 87 | 38.6 | 39.44098 | Training set | 不同掺量再生骨料对混凝土强度的影响研究-梁谦
42.5 | 304 | 130 | 654 | 1257 | 0 | 0 | 0 | 0 | 83 | 38.3 | 39.25386 | Training set | 不同掺量再生骨料对混凝土强度的影响研究-梁谦
32.5 | 367.612 | 173.3 | 509.41 | 1192.12 | 0 | 157.548 | 0 | 0 | 26 | 38.13 | 37.38307 | Training set | 再生粗骨料混凝土梁受弯性能试验研究_高策
42.5 | 416 | 224.5 | 620 | 0 | 1152 | 22 | 0 | 0 | 190 | 37.63 | 40.23941 | Training set | 建筑废料再生混凝土的试验研究-王莉莉
32.5 | 369.8 | 181.2 | 647.15 | 1201.85 | 0 | 0 | 0 | 0 | 190 | 37.5 | 38.87609 | Training set | 高透水性水泥混凝土的强度性能研究
42.5 | 389 | 228.4 | 584 | 0 | 1241 | 0 | 0 | 0 | 105 | 37.48 | 37.92638 | Training set | 建筑废料再生混凝土的试验研究-王莉莉
42.5 | 342 | 164 | 625 | 1214 | 0 | 0 | 0 | 0 | 68 | 37.15 | 41.74528 | Training set | 再生混凝土耐久性试验研究-王凯
42.5 | 270 | 180 | 707 | 1153 | 0 | 90 | 0 | 0 | 170 | 37.1 | 36.8026 | Training set | 基于粉煤灰减水效应的混凝土强度试验研究
42.5 | 342 | 164 | 625 | 728.4 | 485.6 | 0 | 0 | 0 | 56 | 37.02 | 37.85966 | Training set | 再生混凝土耐久性试验研究-王凯
42.5 | 308 | 185 | 660 | 1227 | 0 | 0 | 0 | 0 | 40 | 36.84 | 36.24426 | Training set | 混凝土强度与耐久性能的关系研究-肖巍
42.5 | 360 | 180 | 781 | 1079 | 0 | 0 | 0 | 0 | 170 | 36.8 | 44.55015 | Test set | 基于粉煤灰减水效应的混凝土强度试验研究
32.5 | 356 | 175 | 658 | 855 | 317 | 0 | 0 | 0 | 24 | 36.5 | 33.23031 | Training set | 再生粗集料混凝土的基本性能研究_余斌
42.5 | 234 | 180 | 744 | 1116 | 0 | 126 | 0 | 0 | 170 | 36.1 | 35.47964 | Training set | 基于粉煤灰减水效应的混凝土强度试验研究
42.5 | 342 | 164 | 625 | 971.2 | 242.8 | 0 | 0 | 0 | 61 | 35.93 | 37.81666 | Training set | 再生混凝土耐久性试验研究-王凯
42.5 | 369 | 202.3 | 545 | 636 | 636 | 19 | 0 | 0 | 183 | 35.63 | 37.99647 | Training set | 建筑废料再生混凝土的试验研究-王莉莉
32.5 | 356 | 175 | 658 | 1221 | 0 | 0 | 0 | 0 | 30 | 35.6 | 33.50511 | Training set | 再生粗集料混凝土的基本性能研究_余斌
42.5 | 379 | 122 | 737 | 1107 | 0 | 0 | 0 | 0 | 90 | 35 | 37.76662 | Training set | 不同掺量再生骨料对混凝土强度的影响研究-梁谦
42.5 | 304 | 142.3 | 654 | 1068 | 189 | 9.45 | 0 | 0 | 82 | 35 | 40.03533 | Training set | 不同掺量再生骨料对混凝土强度的影响研究-梁谦
42.5 | 306 | 184 | 898 | 1012 | 0 | 0 | 0 | 0 | 120 | 34.8 | 34.16724 | Training set | 砂率对C30～C50混凝土强度及工作性能的影响
32.5 | 356 | 175 | 658 | 855 | 317 | 0 | 0 | 0 | 31 | 34.7 | 33.33209 | Training set | 再生粗集料混凝土的基本性能研究_余斌
42.5 | 415 | 271.8 | 769.2 | 0 | 1062.3 | 0 | 0 | 0 | 200 | 34.56 | 35.42333 | Training set | 再生混凝土强度时变规律试验研究
42.5 | 306 | 184 | 821 | 1089 | 0 | 0 | 0 | 0 | 190 | 34.5 | 34.10773 | Training set | 再生粗集料混凝土的基本性能研究_余斌
42.5 | 379 | 123 | 733 | 1098 | 0 | 0 | 0 | 0 | 115 | 34.5 | 39.77534 | Training set | 再生粗集料混凝土的基本性能研究_余斌
32.5 | 356 | 175 | 658 | 855 | 317 | 0 | 0 | 0 | 20 | 34.5 | 33.17245 | Training set | 再生粗集料混凝土的基本性能研究_余斌
42.5 | 304 | 146.4 | 654 | 1005 | 252 | 12.6 | 0 | 0 | 77 | 34.3 | 36.24166 | Test set | 不同掺量再生骨料对混凝土强度的影响研究-梁谦
42.5 | 306 | 184 | 860 | 1051 | 0 | 0 | 0 | 0 | 160 | 34.2 | 34.27643 | Training set | 砂率对C30～C50混凝土强度及工作性能的影响
42.5 | 306 | 184 | 783 | 1127 | 0 | 0 | 0 | 0 | 138 | 34.2 | 33.91725 | Training set | 砂率对C30～C50混凝土强度及工作性能的影响
32.5 | 369.8 | 181.2 | 647.15 | 0 | 1201.85 | 0 | 0 | 0 | 138 | 34.12 | 35.45798 | Training set | 再生粗骨料混凝土梁受弯性能试验研究_高策
42.5 | 306 | 184 | 745 | 1165 | 0 | 0 | 0 | 0 | 112 | 33.8 | 34.57375 | Test set | 砂率对C30～C50混凝土强度及工作性能的影响
42.5 | 273.6 | 164 | 625 | 485.6 | 728.4 | 68.4 | 0 | 0 | 56 | 33.73 | 35.61115 | Training set | 再生混凝土耐久性试验研究-王凯
42.5 | 273.6 | 164 | 625 | 971.2 | 242.8 | 68.4 | 0 | 0 | 68 | 33.69 | 33.24302 | Training set | 再生混凝土耐久性试验研究-王凯
42.5 | 304 | 150.4 | 654 | 943 | 314 | 15.7 | 0 | 0 | 70 | 33.6 | 34.4878 | Training set | 不同掺量再生骨料对混凝土强度的影响研究-梁谦
42.5 | 273.6 | 164 | 625 | 728.4 | 485.6 | 68.4 | 0 | 0 | 63 | 33.3 | 33.28259 | Training set | 再生混凝土耐久性试验研究-王凯
42.5 | 313 | 194 | 739 | 1060 | 0 | 84.1 | 0 | 0 | 146 | 32.8 | 35.013 | Training set | 再生粗集料混凝土的基本性能研究_余斌
32.5 | 356 | 175 | 658 | 611 | 528 | 0 | 0 | 0 | 13 | 32.8 | 31.43325 | Test set | 再生粗集料混凝土的基本性能研究_余斌
42.5 | 273.6 | 164 | 625 | 1214 | 0 | 68.4 | 0 | 0 | 79 | 32.74 | 35.53149 | Training set | 再生混凝土耐久性试验研究-王凯
32.5 | 396 | 178 | 608 | 1270 | 0 | 0 | 0 | 0 | 40 | 32.7 | 35.85048 | Training set | Jiang, L. ., & Malhotra, V. . (2000). Reduction in water demand of non-air-entrained concrete incorporating large volumes of fly ash. Cement and Concrete Research, 30(11), 1785–1789. doi:10.1016/s0008-8846(00)00397-7
42.5 | 278 | 180 | 795 | 1098 | 0 | 49 | 0 | 0 | 170 | 32.6 | 33.72463 | Training set | 基于粉煤灰减水效应的混凝土强度试验研究
32.5 | 314.33 | 181.2 | 647.15 | 600.925 | 600.925 | 55.47 | 0 | 0 | 150 | 32.47 | 34.75753 | Training set | 再生粗骨料混凝土梁受弯性能试验研究_高策
42.5 | 315 | 230.5 | 553 | 0 | 1290 | 35 | 0 | 0 | 172 | 32.37 | 32.04721 | Training set | 建筑废料再生混凝土的试验研究-王莉莉
42.5 | 327 | 180 | 833 | 1060 | 0 | 0 | 0 | 0 | 170 | 31.9 | 36.52728 | Training set | Modeling slump flow of concrete using second-order regressions and artificial neural networks
42.5 | 171 | 124 | 734 | 1093 | 0 | 211 | 0 | 0 | 110 | 31.6 | 32.20654 | Training set | Laboratory-produced high-volume fly ash blended cements Compressive strength and resistance to the chloride-ion penetration of concrete
42.5 | 245 | 180 | 757 | 1136 | 0 | 82 | 0 | 0 | 170 | 31.5 | 31.9902 | Training set | Modeling slump flow of concrete using second-order regressions and artificial neural networks
42.5 | 171 | 124 | 734 | 1107 | 0 | 211 | 0 | 0 | 100 | 31.4 | 30.50767 | Training set | Zain, M. F. ., Safiuddin, M., & Mahmud, H. (2000). Development of high performance concrete using silica fume at relatively high water–binder ratios. Cement and Concrete Research, 30(9), 1501–1505. doi:10.1016/s0008-8846(00)00359-9
32.5 | 285 | 175 | 580 | 822 | 305 | 71 | 0 | 0 | 14 | 30.9 | 32.16994 | Training set | 再生粗集料混凝土的基本性能研究_余斌
42.5 | 213 | 180 | 719 | 1174 | 0 | 114 | 0 | 0 | 170 | 30.7 | 30.91682 | Test set | Jiang, L. ., & Malhotra, V. . (2000). Reduction in water demand of non-air-entrained concrete incorporating large volumes of fly ash. Cement and Concrete Research, 30(11), 1785–1789. doi:10.1016/s0008-8846(00)00397-12
32.5 | 258.86 | 181.2 | 647.15 | 600.925 | 600.925 | 110.94 | 0 | 0 | 190 | 30.14 | 31.1426 | Training set | 高透水性水泥混凝土的强度性能研究
42.5 | 304 | 154.5 | 654 | 880 | 377 | 18.9 | 0 | 0 | 61 | 30.1 | 33.2094 | Training set | 不同掺量再生骨料对混凝土强度的影响研究-梁谦
42.5 | 238 | 171 | 880 | 619 | 0 | 79 | 0 | 0 | 175 | 29.9 | 25.88276 | Test set | 不同掺量再生骨料对混凝土强度的影响研究-梁谦
42.5 | 287 | 189 | 777 | 1057 | 0 | 87.3 | 0 | 0 | 160 | 29.6 | 33.48683 | Training set | Ji-Zong, W., Hong-Guang, N., & Jin-Yun, H. (1999). The application of automatic acquisition of knowledge to mix design of concrete. Cement and Concrete Research, 29(12), 1875–1880. doi:10.1016/s0008-8846(99)00152-0
32.5 | 303 | 181 | 648 | 838 | 309 | 65 | 0 | 0 | 15 | 29.4 | 31.12073 | Training set | 再生粗集料混凝土的基本性能研究_余斌
32.5 | 258.86 | 181.2 | 647.15 | 0 | 1201.85 | 110.94 | 0 | 0 | 210 | 28.52 | 27.43899 | Training set | 再生粗骨料混凝土梁受弯性能试验研究_高策
42.5 | 288 | 195 | 738 | 1070 | 0 | 93.4 | 0 | 0 | 150 | 28.5 | 31.52269 | Test set | 再生粗集料混凝土的基本性能研究_余斌
32.5 | 356 | 175 | 658 | 0 | 1057 | 0 | 0 | 0 | 9 | 28.5 | 32.88348 | Test set | 再生粗集料混凝土的基本性能研究_余斌
42.5 | 168 | 121 | 736 | 1099 | 0 | 208 | 0 | 0 | 90 | 28.3 | 29.3642 | Test set | Laboratory-produced high-volume fly ash blended cements Compressive strength and resistance to the chloride-ion penetration of concrete
32.5 | 214 | 175 | 548 | 840 | 311 | 142 | 0 | 0 | 9 | 28.2 | 27.72027 | Training set | 再生粗集料混凝土的基本性能研究_余斌
32.5 | 314.33 | 181.2 | 647.15 | 0 | 1201.85 | 55.47 | 0 | 0 | 215 | 28.19 | 31.19522 | Training set | 再生粗骨料混凝土梁受弯性能试验研究_高策
42.5 | 350 | 211.3 | 650 | 362 | 845 | 0 | 0 | 0 | 19 | 28.07 | 31.99883 | Training set | 建筑废料再生混凝土的试验研究-王莉莉
32.5 | 312 | 175 | 682 | 1266 | 0 | 0 | 0 | 0 | 35 | 27.9 | 29.64095 | Training set | 早期预测混凝土强度的理论分析和试验研究_林勇
42.5 | 225 | 171 | 907 | 613 | 0 | 75 | 0 | 0 | 190 | 27.6 | 24.86591 | Test set | 早期预测混凝土强度的理论分析和试验研究_林勇
42.5 | 171 | 124 | 718 | 1079 | 0 | 212 | 0 | 0 | 100 | 27.3 | 30.96192 | Training set | Laboratory-produced high-volume fly ash blended cements Compressive strength and resistance to the chloride-ion penetration of concrete
32.5 | 356 | 175 | 658 | 855 | 317 | 0 | 0 | 0 | 30 | 27.1 | 33.31751 | Training set | 再生粗集料混凝土的基本性能研究_余斌
42.5 | 226 | 185 | 689 | 1280 | 0 | 0 | 0 | 0 | 40 | 26.35 | 24.83124 | Training set | 混凝土强度与耐久性能的关系研究-肖巍
42.5 | 180 | 130 | 754 | 1127 | 0 | 222 | 0 | 0 | 90 | 25.9 | 28.55759 | Training set | Laboratory-produced high-volume fly ash blended cements Compressive strength and resistance to the chloride-ion penetration of concrete
42.5 | 287 | 183 | 768 | 1094 | 0 | 79.1 | 0 | 0 | 135 | 25.2 | 32.08257 | Training set | 再生粗集料混凝土的基本性能研究_余斌
32.5 | 356 | 175 | 498 | 855 | 317 | 178 | 0 | 0 | 31 | 25.2 | 30.16879 | Training set | 再生粗集料混凝土的基本性能研究_余斌
42.5 | 214 | 171 | 933 | 607 | 0 | 71 | 0 | 0 | 200 | 21.8 | 24.11377 | Training set | 透水再生混凝土在道路工程中的应用研究
32.5 | 257 | 172 | 722 | 1284 | 0 | 0 | 0 | 0 | 30 | 20.8 | 24.74609 | Training set | 早期预测混凝土强度的理论分析和试验研究_林勇

## Experimental data
Cement grade | cement (kg in a m^3 mixture) | water (kg in a m^3 mixture) | sand (kg in a m^3 mixture) | natrual aggreate (kg in a m^3 mixture) | recycled aggrate (kg in a m^3 mixture) | fly ash (kg in a m^3 mixture) | silica fume (kg in a m^3 mixture) | slag (kg in a m^3 mixture) | slump (mm) | 28d compressive strength (Mpa) | 28d compressive strength predicted (Mpa)
42.5 | 350 | 160.46 | 790 | 0 | 948 | 100 | 50 | 0 | 150 | 76.8 | 78.04664612
42.5 | 275 | 159.14 | 870 | 0 | 887 | 150 | 75 | 0 | 120 | 73.1 | 72.41791534
42.5 | 425 | 162.48 | 740 | 0 | 1041 | 50 | 25 | 0 | 68 | 72.9 | 75.52470398
42.5 | 375 | 180.46 | 790 | 0 | 948 | 50 | 75 | 0 | 195 | 72.2 | 70.52377319
42.5 | 450 | 178.92 | 860 | 0 | 876 | 0 | 50 | 0 | 54 | 71.6 | 73.17144775
42.5 | 425 | 201.56 | 710 | 0 | 999 | 0 | 75 | 0 | 97 | 65.3 | 64.41414642
42.5 | 375 | 198.92 | 860 | 0 | 876 | 100 | 25 | 0 | 230 | 65.2 | 67.81324768
42.5 | 500 | 163.76 | 660 | 0 | 1101 | 0 | 0 | 0 | 70 | 64.7 | 65.58378601
42.5 | 400 | 203.54 | 660 | 0 | 1090 | 50 | 50 | 0 | 88 | 64 | 63.87069321
42.5 | 400 | 181.56 | 710 | 0 | 999 | 100 | 0 | 0 | 230 | 61.5 | 62.38530731
42.5 | 325 | 183.76 | 660 | 0 | 1101 | 150 | 25 | 0 | 180 | 59.9 | 64.68660736
42.5 | 475 | 220.24 | 780 | 0 | 937 | 0 | 25 | 0 | 190 | 53.5 | 57.25134277
42.5 | 350 | 200.24 | 790 | 0 | 937 | 150 | 0 | 0 | 235 | 53.3 | 57.63893509
42.5 | 450 | 218.26 | 830 | 0 | 846 | 50 | 0 | 0 | 250 | 50.1 | 50.76934814
42.5 | 325 | 222.66 | 630 | 0 | 1050 | 100 | 75 | 0 | 170 | 48.1 | 49.4327774
42.5 | 300 | 221.34 | 710 | 0 | 988 | 150 | 50 | 0 | 67 | 47.6 | 50.63668823